## Аркуш1
Material 1 | Thickness 1, mm | Specific electrical resistance 1, 10^-8 Ω*m | Material 2 | Thickness 2, mm | Specific electrical resistance 2, 10^-8 Ω*m | Current modes | RBE cold (max), mΩ | RBE cold (mean), mΩ | RBE cold (min), mΩ | RBE preheated (max), mΩ | RBE preheated (mean), mΩ | RBE preheated (min), mΩ | SD cold | MAD cold | SD preheated | MAD preheated
Al-6Mg | 1 | 6.73 | Al-6Mg | 1 | 6.73 | 1 | 2.1234121 | 1.0611252 | 0.6175124 | 0.836321 | 0.566652 | 0.686995 | 0.3215814 | 0.2517444 | 0.059599 | 0.048286 | RBE - resistance between electrodes
Al-6Mg | 1 | 6.73 | Al-6Mg | 1 | 6.73 | 2 | 2.5175927 | 1.281154208 | 0.696197136 | 0.898464295 | 0.779271301 | 0.617112226 | 0.394799315 | 0.31547567 | 0.056041352 | 0.044754711 | SD - standard deviation
Al-6Mg | 1 | 6.73 | Al-6Mg | 1 | 6.73 | 3 | 4.4269983 | 2.4521381 | 0.88531 | 0.989768 | 0.794157 | 0.644028 | 0.7533681 | 0.6293008 | 0.059209 | 0.048725 | MAD - mean absolute deviation
Al-6Mg | 1 | 6.73 | Al-6Mg | 1 | 6.73 | 4 | 4.394035088 | 2.163202423 | 0.751576844 | 1.011246391 | 0.827881871 | 0.691713199 | 0.784000632 | 0.65048946 | 0.063266487 | 0.051647471
Al-6Mg | 1 | 6.73 | CP Cu | 0.8 | 1.72 | 1 | 1.1242509 | 0.5869929 | 0.3144029 | 0.536818 | 0.392482 | 0.278852 | 0.1613982 | 0.1300221 | 0.057327 | 0.048343
Al-6Mg | 1 | 6.73 | CP Cu | 0.8 | 1.72 | 2 | 1.6204821 | 1.0074479 | 0.6784181 | 0.544927 | 0.478971 | 0.393483 | 0.1937313 | 0.1501062 | 0.032435 | 0.025412
Al-6Mg | 1 | 6.73 | CP Cu | 0.8 | 1.72 | 3 | 1.700807956 | 0.826740509 | 0.49973623 | 0.635682872 | 0.514799588 | 0.420028028 | 0.22577235 | 0.178988899 | 0.041504554 | 0.034008609
Al-6Mg | 1 | 6.73 | CP Cu | 0.8 | 1.72 | 4 | 1.5926905 | 1.03433 | 0.6881424 | 0.544575 | 0.471462 | 0.419884 | 0.1918074 | 0.1525721 | 0.026501 | 0.021338
CP Cu | 0.8 | 1.72 | CP Cu | 0.8 | 1.72 | 1 | 0.6622371 | 0.294961 | 0.159315 | 0.292206 | 0.20203 | 0.149321 | 0.0820054 | 0.0584652 | 0.030202 | 0.02351
CP Cu | 0.8 | 1.72 | CP Cu | 0.8 | 1.72 | 2 | 0.6985483 | 0.3724472 | 0.2142203 | 0.302125 | 0.238271 | 0.168362 | 0.0990184 | 0.0784391 | 0.030413 | 0.024432
CP Cu | 0.8 | 1.72 | CP Cu | 0.8 | 1.72 | 3 | 0.801479 | 0.349996 | 0.1901346 | 0.356185 | 0.246486 | 0.173096 | 0.0967752 | 0.069183 | 0.042653 | 0.034548
CP Cu | 0.8 | 1.72 | CP Cu | 0.8 | 1.72 | 4 | 0.6819646 | 0.349444 | 0.2225509 | 0.334604 | 0.245951 | 0.205443 | 0.0805252 | 0.0594163 | 0.028637 | 0.023164
CuBe2NiTi bronze | 0.2 | 9 | CuBe2NiTi bronze | 0.2 | 9 | 1 | 0.4458968 | 0.2683745 | 0.1614778 | 0.216432 | 0.172302 | 0.135883 | 0.0553884 | 0.0440405 | 0.014881 | 0.011725
CuBe2NiTi bronze | 0.2 | 9 | CuBe2NiTi bronze | 0.2 | 9 | 2 | 0.5547875 | 0.3201199 | 0.1768816 | 0.348067 | 0.233893 | 0.143584 | 0.0722138 | 0.0544393 | 0.048057 | 0.038309
CuBe2NiTi bronze | 0.2 | 9 | CuBe2NiTi bronze | 0.2 | 9 | 3 | 0.4368222 | 0.317303 | 0.2086776 | 0.30764 | 0.235053 | 0.183452 | 0.0437908 | 0.0353496 | 0.026074 | 0.020288
CuBe2NiTi bronze | 0.2 | 9 | CuBe2NiTi bronze | 0.2 | 9 | 4 | 0.3873558 | 0.3087886 | 0.2153335 | 0.297983 | 0.24272 | 0.210451 | 0.0350858 | 0.0291165 | 0.017648 | 0.013634
CuBe2NiTi bronze | 0.2 | 9 | CuBe2NiTi bronze | 0.5 | 9 | 1 | 0.8209116 | 0.4627468 | 0.2580127 | 0.416978 | 0.293774 | 0.215139 | 0.1399262 | 0.1161888 | 0.053037 | 0.043605
CuBe2NiTi bronze | 0.2 | 9 | CuBe2NiTi bronze | 0.5 | 9 | 2 | 1.0334718 | 0.5631926 | 0.3115693 | 0.426967 | 0.339063 | 0.267121 | 0.1679067 | 0.1341576 | 0.038497 | 0.031493
CuBe2NiTi bronze | 0.2 | 9 | CuBe2NiTi bronze | 0.5 | 9 | 3 | 1.3009067 | 0.4831094 | 0.2225458 | 0.468494 | 0.325828 | 0.209882 | 0.1519963 | 0.1083451 | 0.048188 | 0.037224
CuBe2NiTi bronze | 0.2 | 9 | CuBe2NiTi bronze | 0.5 | 9 | 4 | 1.1189645 | 0.6319287 | 0.3361799 | 0.487591 | 0.38598 | 0.284315 | 0.18407 | 0.1537963 | 0.045804 | 0.037386
CuBe2NiTi bronze | 0.5 | 9 | CuBe2NiTi bronze | 0.5 | 9 | 1 | 0.4602827 | 0.3390241 | 0.2318984 | 0.333855 | 0.247745 | 0.212238 | 0.0483714 | 0.0381066 | 0.020637 | 0.015816
CuBe2NiTi bronze | 0.5 | 9 | CuBe2NiTi bronze | 0.5 | 9 | 2 | 0.4434075 | 0.3406646 | 0.2668337 | 0.336411 | 0.272335 | 0.228339 | 0.040294 | 0.033038 | 0.019794 | 0.015169
CuBe2NiTi bronze | 0.5 | 9 | CuBe2NiTi bronze | 0.5 | 9 | 3 | 0.6677764 | 0.3760299 | 0.2519371 | 0.424649 | 0.296071 | 0.231631 | 0.0736064 | 0.0573195 | 0.039535 | 0.030515
CuBe2NiTi bronze | 0.5 | 9 | CuBe2NiTi bronze | 0.5 | 9 | 4 | 0.8372366 | 0.4522596 | 0.309016 | 0.446114 | 0.35203 | 0.286504 | 0.102899 | 0.075788 | 0.031733 | 0.025697
CuZn37 brass | 0.2 | 7 | CuZn37 brass | 0.2 | 7 | 1 | 0.5418362 | 0.3066054 | 0.1788506 | 0.251462 | 0.179083 | 0.131218 | 0.0834455 | 0.0671389 | 0.021153 | 0.016718
CuZn37 brass | 0.2 | 7 | CuZn37 brass | 0.2 | 7 | 2 | 0.5005078 | 0.263616 | 0.1341204 | 0.220588 | 0.163424 | 0.109782 | 0.0842355 | 0.064498 | 0.024325 | 0.019513
CuZn37 brass | 0.2 | 7 | CuZn37 brass | 0.2 | 7 | 3 | 0.3253768 | 0.2145491 | 0.117635 | 0.170811 | 0.130835 | 0.100473 | 0.0507966 | 0.0423768 | 0.0145 | 0.011847
CuZn37 brass | 0.2 | 7 | CuZn37 brass | 0.2 | 7 | 4 | 0.327333807 | 0.220732287 | 0.137896139 | 0.18316666 | 0.144206386 | 0.116241833 | 0.045027149 | 0.037403005 | 0.015854276 | 0.012990421
CuZn37 brass | 0.2 | 7 | CuZn37 brass | 0.4 | 7 | 1 | 0.4298896 | 0.2665745 | 0.1466542 | 0.231339 | 0.164682 | 0.120091 | 0.077263 | 0.0661032 | 0.023445 | 0.019382
CuZn37 brass | 0.2 | 7 | CuZn37 brass | 0.4 | 7 | 2 | 0.515979364 | 0.249864277 | 0.158325008 | 0.271006882 | 0.174921651 | 0.140493596 | 0.061265699 | 0.048185204 | 0.019173106 | 0.012952612
CuZn37 brass | 0.2 | 7 | CuZn37 brass | 0.4 | 7 | 3 | 0.4596736 | 0.252951 | 0.1596024 | 0.311955 | 0.18462 | 0.151527 | 0.0524857 | 0.0411615 | 0.022344 | 0.014945
CuZn37 brass | 0.2 | 7 | CuZn37 brass | 0.4 | 7 | 4 | 0.3690643 | 0.2642676 | 0.1902887 | 0.258636 | 0.209662 | 0.173626 | 0.0440957 | 0.0354205 | 0.019203 | 0.015972
CuZn37 brass | 0.4 | 7 | CuZn37 brass | 0.4 | 7 | 1 | 0.395010353 | 0.223424208 | 0.130148536 | 0.184244565 | 0.148747594 | 0.11911445 | 0.050323047 | 0.03986673 | 0.016686847 | 0.014351785
CuZn37 brass | 0.4 | 7 | CuZn37 brass | 0.4 | 7 | 2 | 0.4517454 | 0.2447405 | 0.1676219 | 0.21595 | 0.173082 | 0.140541 | 0.0581455 | 0.0429506 | 0.017085 | 0.013801
CuZn37 brass | 0.4 | 7 | CuZn37 brass | 0.4 | 7 | 3 | 0.3368661 | 0.2162404 | 0.1379053 | 0.194058 | 0.153382 | 0.128241 | 0.0399543 | 0.03152 | 0.013592 | 0.01091
CuZn37 brass | 0.4 | 7 | CuZn37 brass | 0.4 | 7 | 4 | 0.3214992 | 0.2001911 | 0.1291694 | 0.198341 | 0.148408 | 0.122511 | 0.0391635 | 0.0317153 | 0.016729 | 0.013329
CuZn37 brass | 0.4 | 7 | CP Cu | 0.8 | 1.72 | 1 | 0.9191591 | 0.3755018 | 0.1419866 | 0.357963 | 0.214768 | 0.129571 | 0.1597956 | 0.1270502 | 0.046868 | 0.037075
CuZn37 brass | 0.4 | 7 | CP Cu | 0.8 | 1.72 | 2 | 0.8570441 | 0.3795773 | 0.1802631 | 0.334542 | 0.23082 | 0.174917 | 0.1343497 | 0.101172 | 0.028322 | 0.022349
CuZn37 brass | 0.4 | 7 | CP Cu | 0.8 | 1.72 | 3 | 0.5171815 | 0.2948743 | 0.1646454 | 0.281458 | 0.198794 | 0.147293 | 0.0712325 | 0.055418 | 0.028953 | 0.023069
CuZn37 brass | 0.4 | 7 | CP Cu | 0.8 | 1.72 | 4 | 0.6423077 | 0.3458023 | 0.1963503 | 0.310969 | 0.222786 | 0.172113 | 0.0983553 | 0.0778213 | 0.02966 | 0.024313
SS 321 | 0.3 | 73 | SS 321 | 0.3 | 73 | 1 | 3.2624639 | 2.3028875 | 0.8516269 | 1.125513 | 1.004609 | 0.872706 | 0.382999 | 0.3030671 | 0.045553 | 0.036188
SS 321 | 0.3 | 73 | SS 321 | 0.3 | 73 | 2 | 3.1707154 | 1.9912681 | 1.0759639 | 1.190685 | 1.038025 | 0.921026 | 0.4073765 | 0.3337126 | 0.041495 | 0.03271
SS 321 | 0.3 | 73 | SS 321 | 0.3 | 73 | 3 | 4.3863248 | 2.5478749 | 1.3453827 | 1.12183 | 1.00036 | 0.920854 | 0.6055381 | 0.465747 | 0.037264 | 0.028892
SS 321 | 0.3 | 73 | SS 321 | 0.3 | 73 | 4 | 4.271764347 | 2.143269491 | 1.3135943 | 1.191960146 | 1.038588069 | 0.918213243 | 0.541955538 | 0.411202461 | 0.050746053 | 0.039440205
SS 321 | 0.3 | 73 | SS 321 | 0.5 | 73 | 1 | 5.607219311 | 3.406808297 | 1.769183448 | 1.389454786 | 1.258399662 | 1.14399706 | 0.725675947 | 0.587835132 | 0.042653283 | 0.034435153
SS 321 | 0.3 | 73 | SS 321 | 0.5 | 73 | 2 | 4.4375619 | 2.8133754 | 1.6542639 | 1.449146 | 1.272537 | 1.113553 | 0.5941455 | 0.4684933 | 0.06099 | 0.047825
SS 321 | 0.3 | 73 | SS 321 | 0.5 | 73 | 3 | 5.370722 | 3.0031487 | 1.4999036 | 1.362604 | 1.217902 | 1.083374 | 0.7203281 | 0.57215 | 0.051646 | 0.041588
SS 321 | 0.3 | 73 | SS 321 | 0.5 | 73 | 4 | 4.5700549 | 2.5624125 | 1.4650087 | 1.38859 | 1.242752 | 1.089181 | 0.493815 | 0.3760908 | 0.05045 | 0.03954
SS 321 | 0.3 | 73 | SS 321 | 0.8 | 73 | 1 | 4.8148128 | 3.1074283 | 1.7176188 | 1.414823 | 1.270767 | 1.134598 | 0.628306 | 0.5066332 | 0.053205 | 0.04354
SS 321 | 0.3 | 73 | SS 321 | 0.8 | 73 | 2 | 4.9490328 | 3.0239132 | 2.1287835 | 1.460042 | 1.265321 | 1.142219 | 0.5045151 | 0.4021873 | 0.05953 | 0.047481
SS 321 | 0.3 | 73 | SS 321 | 0.8 | 73 | 3 | 4.088069533 | 2.616794394 | 1.850009639 | 1.559082699 | 1.383925536 | 1.224073099 | 0.374383786 | 0.293628235 | 0.054241198 | 0.044189822
SS 321 | 0.3 | 73 | SS 321 | 0.8 | 73 | 4 | 4.8195023 | 2.7385103 | 1.6487372 | 1.497305 | 1.288807 | 1.151926 | 0.5126796 | 0.3910709 | 0.06723 | 0.054753
SS 321 | 0.5 | 73 | SS 321 | 0.5 | 73 | 1 | 5.8034029 | 3.3113532 | 2.1430131 | 1.467806 | 1.342917 | 1.244781 | 0.6845582 | 0.5352533 | 0.039876 | 0.031922
SS 321 | 0.5 | 73 | SS 321 | 0.5 | 73 | 2 | 5.99 | 3.8209346 | 1.9098066 | 1.55134 | 1.422771 | 1.248085 | 0.6204335 | 0.4942758 | 0.049114 | 0.037055
SS 321 | 0.5 | 73 | SS 321 | 0.5 | 73 | 3 | 5.811577312 | 3.794705173 | 2.243240677 | 1.531045955 | 1.395028715 | 1.214480605 | 0.822268862 | 0.672579313 | 0.046719004 | 0.036781871
SS 321 | 0.5 | 73 | SS 321 | 0.5 | 73 | 4 | 5.0095334 | 3.4558226 | 2.3408843 | 1.543652 | 1.420101 | 1.270974 | 0.4659663 | 0.3727691 | 0.04488 | 0.035501
SS 321 | 0.8 | 73 | SS 321 | 0.8 | 73 | 1 | 4.7205213 | 2.8823151 | 1.8262395 | 1.505744 | 1.371771 | 1.23366 | 0.4871611 | 0.383358 | 0.050594 | 0.040027
SS 321 | 0.8 | 73 | SS 321 | 0.8 | 73 | 2 | 5.8763415 | 3.9778051 | 2.454598 | 1.613282 | 1.476774 | 1.368489 | 0.6230193 | 0.492128 | 0.043237 | 0.035192
SS 321 | 0.8 | 73 | SS 321 | 0.8 | 73 | 3 | 5.0858053 | 3.7812788 | 2.7216439 | 1.732506 | 1.5283 | 1.371434 | 0.4257211 | 0.3312963 | 0.0511 | 0.039983
SS 321 | 0.8 | 73 | SS 321 | 0.8 | 73 | 4 | 5.8429055 | 4.1313557 | 2.62919 | 1.749359 | 1.548438 | 1.419775 | 0.6292153 | 0.5028699 | 0.048967 | 0.038902
Ti-0.8Al-0.8Mn | 0.5 | 42 | Ti-0.8Al-0.8Mn | 0.5 | 42 | 1 | 3.0879539 | 2.21 | 1.58 | 1.977796 | 1.821472 | 1.377921 | 0.3369778 | 0.2826353 | 0.101381 | 0.079685
Ti-0.8Al-0.8Mn | 0.5 | 42 | Ti-0.8Al-0.8Mn | 0.5 | 42 | 2 | 4.7326744 | 3.2244557 | 2.1724359 | 1.973862 | 1.789199 | 1.440858 | 0.5473079 | 0.4430957 | 0.110302 | 0.090371
Ti-0.8Al-0.8Mn | 0.5 | 42 | Ti-0.8Al-0.8Mn | 0.5 | 42 | 3 | 5.9823344 | 4.4857295 | 2.05 | 2.022969 | 1.882236 | 1.390109 | 0.8033471 | 0.6229072 | 0.108505 | 0.081239
Ti-0.8Al-0.8Mn | 0.5 | 42 | Ti-0.8Al-0.8Mn | 0.5 | 42 | 4 | 5.303736457 | 2.789499025 | 1.437551434 | 1.728885275 | 1.542729482 | 1.308323823 | 0.966057074 | 0.816679995 | 0.104391262 | 0.086608162
Ti-0.8Al-0.8Mn | 0.5 | 42 | Zr-1Nb | 0.5 | 55 | 1 | 3.1406047 | 2.0405984 | 1.294978 | 1.496788 | 1.268234 | 1.10901 | 0.3871733 | 0.2967337 | 0.087026 | 0.07022
Ti-0.8Al-0.8Mn | 0.5 | 42 | Zr-1Nb | 0.5 | 55 | 2 | 3.9440733 | 3.024806 | 2.1006892 | 1.500282 | 1.397602 | 1.250164 | 0.3584104 | 0.2814481 | 0.048487 | 0.039264
Ti-0.8Al-0.8Mn | 0.5 | 42 | Zr-1Nb | 0.5 | 55 | 3 | 5.2621444 | 3.759354 | 2.4003358 | 1.700016 | 1.555756 | 1.391188 | 0.5372195 | 0.4429953 | 0.054657 | 0.042391
Ti-0.8Al-0.8Mn | 0.5 | 42 | Zr-1Nb | 0.5 | 55 | 4 | 5.776202951 | 4.037559138 | 2.492010475 | 1.679542854 | 1.51327132 | 1.375275042 | 0.591583653 | 0.456218242 | 0.052014456 | 0.039105407
Zr-1Nb | 0.5 | 55 | Zr-1Nb | 0.5 | 55 | 1 | 5.663246257 | 3.694646184 | 1.693595878 | 1.454340491 | 1.362730174 | 1.246398111 | 0.756942406 | 0.606773095 | 0.044184945 | 0.03690666
Zr-1Nb | 0.5 | 55 | Zr-1Nb | 0.5 | 55 | 2 | 5.893008161 | 3.600027758 | 1.984480432 | 1.452404279 | 1.339252169 | 1.232235904 | 0.740163646 | 0.626740582 | 0.041627891 | 0.032267505
Zr-1Nb | 0.5 | 55 | Zr-1Nb | 0.5 | 55 | 3 | 3.625435383 | 2.343808639 | 1.277246343 | 1.295553807 | 1.158836341 | 1.05497948 | 0.469767583 | 0.382165638 | 0.044817737 | 0.036212539
Zr-1Nb | 0.5 | 55 | Zr-1Nb | 0.5 | 55 | 4 | 4.815181748 | 3.055462902 | 1.819664546 | 1.381953216 | 1.285572917 | 1.180924029 | 0.637637919 | 0.534091813 | 0.044122834 | 0.035608905
Zr-1Nb | 0.5 | 55 | Zr-1Nb | 0.8 | 55 | 1 | 3.974969475 | 2.622477916 | 1.306717405 | 1.420423786 | 1.243969549 | 1.111546238 | 0.676457752 | 0.578677564 | 0.060422141 | 0.047409008
Zr-1Nb | 0.5 | 55 | Zr-1Nb | 0.8 | 55 | 2 | 5.378076602 | 3.397465724 | 1.822913052 | 1.419251891 | 1.258607392 | 1.144710053 | 0.706147276 | 0.576828866 | 0.063437851 | 0.049406238
Zr-1Nb | 0.5 | 55 | Zr-1Nb | 0.8 | 55 | 3 | 5.37929921 | 3.863972504 | 2.41255382 | 1.601736746 | 1.42644686 | 1.299155645 | 0.598413781 | 0.488989448 | 0.049366424 | 0.037811987
Zr-1Nb | 0.5 | 55 | Zr-1Nb | 0.8 | 55 | 4 | 4.566824017 | 3.155837329 | 1.721226142 | 1.482739515 | 1.294875154 | 1.123913768 | 0.572192264 | 0.457662342 | 0.087841425 | 0.075714973
Zr-1Nb | 0.8 | 55 | Zr-1Nb | 0.8 | 55 | 1 | 3.421063878 | 2.056810228 | 1.286650192 | 1.3766771 | 1.205161336 | 1.083398793 | 0.450836609 | 0.38272299 | 0.058640757 | 0.047005396
Zr-1Nb | 0.8 | 55 | Zr-1Nb | 0.8 | 55 | 2 | 4.626502153 | 2.664402299 | 1.4421631 | 1.454576201 | 1.207507204 | 1.109360066 | 0.742219067 | 0.618191145 | 0.049392497 | 0.036787051
Zr-1Nb | 0.8 | 55 | Zr-1Nb | 0.8 | 55 | 3 | 5.177028355 | 2.963129411 | 1.753291884 | 1.619857438 | 1.354651016 | 1.263372676 | 0.663709615 | 0.537608016 | 0.048946903 | 0.037837552
Zr-1Nb | 0.8 | 55 | Zr-1Nb | 0.8 | 55 | 4 | 4.257277526 | 2.871179558 | 1.816657027 | 1.408886059 | 1.261838919 | 1.126324628 | 0.355917417 | 0.27171364 | 0.057365414 | 0.043816025